## Sheet1
Compunds | Dissolution reaction | Eads | Mg_F | ave_EN | Spacegroup | Miller index | Planes_n | type | D | G | i0_pred | Bader | E | delta_E | Stability | Workfunction | N_Bonds | ads-site | FE | Surf_En | EN | Density | IE | Atmoic_number | radius | weight | melting | boiling | Band Gap | Vacuumlevel | Fermilevel
Y3Mg | Y3Mg->3.0Y[3+] + 1.0Mg[2+] + 11.0e- | -1.13451965 | 0.8 | 1.434 | Imm2 | 001 | 1 | X3Mg | -0.8418 | -0.94451965 | -17.48018 | -0.909406 | -2.517278932 | -0.016721068 | 0.047472755 | 3.392165 | 3 | 2x-Mg-Hollow | -0.028 | 882.704 | 1.22 | 2.256 | 616 | 39 | 1.8 | 88.90585 | 1799 | 3609 | 0 | 3.979665 | 0.5875
Y2Mg | Y2Mg->1.0Mg[2+] + 2.0Y[3+] + 8.0e- | -0.92426545 | 0.833 | 1.41354 | Cmcm | 010 | 1 | X2Mg | -0.9228 | -0.73426545 | -13.88062 | -0.851786 | -2.49215214 | -0.04184786 | 0 | 3.504542 | 3 | 2x-Mg-Hollow | -0.011314909 | 828.986 | 1.22 | 3.982 | 616 | 39 | 1.8 | 88.90585 | 1799 | 3609 | 0 | 4.462342 | 0.9578
La5Mg | La5Mg->5.0La[3+] + 1.0Mg[2+] + 17.0e- | -0.91533357 | 0.25 | 1.1675 | Cm | 010 | 1 | X5Mg | -0.7918 | -0.72533357 | -13.72771 | -0.717807 | -2.478958558 | -0.055041442 | 0.019 | 2.818577 | 3 | 3x-Hollow | -0.021 | 787.801 | 1.11 | 5.688 | 538 | 57 | 1.95 | 138.90547 | 1193 | 3743 | 0 | 6.461777 | 3.6432
La3Mg | La3Mg->3.0La[3+] + 1.0Mg[2+] + 11.0e- | -0.79404938 | 0.167 | 1.15173 | I4/mmm | 111 | 3 | X3Mg | -0.8494 | -0.60404938 | -11.65133 | -0.686592 | -2.480409405 | -0.053590595 | 0.034 | 3.072822 | 3 | 3x-Hollow | -0.026 | 298.084 | 1.11 | 5.483 | 538 | 57 | 1.95 | 138.90547 | 1193 | 3743 | 0 | 5.300622 | 2.2278
Nd3Mg | Nd3Mg->1.0Mg[2+] + 3.0Nd[3+] + 11.0e- | -0.72726256 | 0.75 | 1.2625 | Imm2 | 001 | 1 | X3Mg | -0.8869 | -0.53726256 | -10.50794 | -0.808027 | -2.455287882 | -0.078712118 | 0.036745615 | 3.158133 | 3 | 2x-Mg-Hollow | -0.024 | 669.121 | 1.14 | 2.3 | 530 | 60 | 1.85 | 144.242 | 1297 | 3373 | 0 | 3.950533 | 0.7924
Pr2Mg | Pr2Mg + 4.0H2O->1.0Mg[2+] + 2.0Pr(OH)2[+] + 4.0H[+]+8.0e- | -0.70637518 | 0.833 | 1.27827 | I4/mmm | 111 | 3 | X2Mg | -0.9395 | -0.51637518 | -10.15034 | -0.706611 | -2.466481931 | -0.067518069 | 0.025 | 3.158265 | 3 | 3x-Hollow | -0.023831505 | 781.326 | 1.13 | 5.215 | 523 | 59 | 1.85 | 140.90765 | 1208 | 3563 | 0 | 3.169265 | 0.011
Tb5Mg24 | Tb5Mg24->5.0Tb[3+] + 24.0Mg[2+] + 63.0e- | -0.69449885 | 0.75 | 1.4575 | I-43m | 100 | 1 | X5Mg24 | -1.2564 | -0.50449885 | -9.947020312 | -0.820502 | -2.479654822 | -0.054345178 | 0.026 | 3.328969 | 3 | 2x-Mg-Hollow | -0.027 | 695.382 | 1.13 | 3.366 | 565 | 65 | 1.75 | 158.92535 | 1629 | 3503 | 0 | 3.944969 | 0.616
Pr3Mg | Pr3Mg + 6.0H2O->1.0Mg[2+] + 3.0Pr(OH)2[+] + 6.0H[+]+11.0e- | -0.68176097 | 0.828 | 1.29452 | Imm2 | 001 | 1 | X3Mg | -0.8888 | -0.49176097 | -9.728948 | -0.811871 | -2.480870201 | -0.053129799 | 0.035865306 | 3.155186 | 3 | 2x-Mg-Hollow | -0.038 | 662.794 | 1.13 | 2.286 | 523 | 59 | 1.85 | 140.90765 | 1208 | 3563 | 0 | 4.022986 | 0.8678
Y5Mg | Y5Mg->1.0Mg[2+] + 5.0Y[3+] + 17.0e- | -0.65572933 | 0.66 | 1.2794 | Cm | 001 | 1 | X5Mg | -0.8491 | -0.46572933 | -9.283286 | -0.848158 | -2.516534535 | -0.017465465 | 0.035 | 3.333405 | 3 | 3x-Hollow | -0.05 | 893.781 | 1.22 | 2.38 | 616 | 39 | 1.8 | 88.90585 | 1799 | 3609 | 0 | 4.317005 | 0.9836
Lu5Mg24 | Lu5Mg24->24.0Mg[2+] + 5.0Lu[3+] + 63.0e- | -0.64144005 | 0.75 | 1.2875 | I-43m | 100 | 1 | X5Mg24 | -1.3233 | -0.45144005 | -9.038653656 | -0.845426 | -2.472235484 | -0.061764516 | 0.018 | 3.408952 | 3 | 2x-Mg-Hollow | -0.01 | 664.992 | 1.27 | 3.464 | 524 | 71 | 1.75 | 174.967 | 1925 | 3675 | 0 | 4.001552 | 0.5926
Ho5Mg24 | Ho5Mg24->5.0Ho[3+] + 24.0Mg[2+] + 63.0e- | -0.61761143 | 0.828 | 1.29796 | I-43m | 100 | 1 | X5Mg24 | -1.2928 | -0.42761143 | -8.630708 | -0.717602 | -2.500391327 | -0.033608673 | 0.02 | 3.360341 | 2 | 2x-Bridge | -0.027 | 691.399 | 1.23 | 3.274 | 581 | 67 | 1.75 | 164.93032 | 1734 | 2993 | 0 | 3.944241 | 0.5839
Y5Mg24 | Y5Mg24->24.0Mg[2+] + 5.0Y[3+] + 63.0e- | -0.59836605 | 0.66 | 1.2862 | I-43m | 100 | 1 | X5Mg24 | -1.2292 | -0.40836605 | -8.301226776 | -0.869364 | -2.506369004 | -0.027630996 | 0.014 | 3.334201 | 3 | 2x-Mg-Hollow | -0.108 | 777.576 | 1.22 | 3.419 | 616 | 39 | 1.8 | 88.90585 | 1799 | 3609 | 0 | 3.948801 | 0.6146
Er5Mg24 | Er5Mg24->5.0Er[3+] + 24.0Mg[2+] + 63.0e- | -0.585698 | 0.75 | 1.2925 | I-43m | 100 | 1 | X5Mg24 | -1.28 | -0.395698 | -8.08434976 | -0.835131 | -2.494634628 | -0.039365372 | 0.009 | 3.358116 | 3 | 2x-Mg-Hollow | -0.032 | 770.225 | 1.24 | 3.329 | 589 | 68 | 1.75 | 167.259 | 1802 | 3141 | 0 | 3.958216 | 0.6001
Dy5Mg24 | Dy5Mg24->5.0Dy[3+] + 24.0Mg[2+] + 63.0e- | -0.57322797 | 0.833 | 1.29831 | I-43m | 100 | 1 | X5Mg24 | -1.2833 | -0.38322797 | -7.870863 | -0.824752 | -2.490362397 | -0.043637603 | 0.017 | 3.350006 | 3 | 2x-Mg-Hollow | -0.035 | 758.899 | 1.22 | 3.243 | 572 | 66 | 1.75 | 162.5 | 1680 | 2840 | 0 | 3.956406 | 0.6064
YMg | YMg->1.0Y[3+] + 1.0Mg[2+] + 5.0e- | -0.5698535 | 0.75 | 1.285 | Pm3m | 100 | 1 | XMg | -1.106 | -0.3798535 | -7.81309192 | -1.11777 | -2.479203724 | -0.054796276 | 0 | 3.518858 | 4 | 2x-2Mg-Hollow | -0.086 | 763.132 | 1.22 | 2.919 | 616 | 39 | 1.8 | 88.90585 | 1799 | 3609 | 0 | 3.668258 | 0.1494
Y4Mg25 | Y4Mg25->4.0Y[3+] + 25.0Mg[2+] + 62.0e- | -0.56322813 | 0.833 | 1.42523 | R-3m | 110 | 2 | X4Mg25 | -1.2311 | -0.37322813 | -7.699666 | -0.928035 | -2.517441209 | -0.016558791 | 0.028 | 3.434856 | 3 | x-2Mg-Hollow | -0.002 | 713.127 | 1.22 | 4.171 | 616 | 39 | 1.8 | 88.90585 | 1799 | 3609 | 0 | 4.479256 | 1.0444
Tm5Mg24 | Tm5Mg24->5.0Tm[3+] + 24.0Mg[2+] + 63.0e- | -0.56211723 | 0.25 | 1.25 | I-43m | 100 | 1 | X5Mg24 | -1.2986 | -0.37211723 | -7.680647 | -0.841544 | -2.490780098 | -0.043219902 | 0.003 | 3.372754 | 3 | 2x-Mg-Hollow | -0.047 | 767.048 | 1.25 | 4.751 | 597 | 69 | 1.75 | 168.93421 | 1818 | 2223 | 0 | 3.967254 | 0.5945
La2Mg | La2Mg->2.0La[3+] + 1.0Mg[2+] + 8.0e- | -0.54854561 | 0.828 | 1.29624 | C2/m | 10-1 | 2 | X2Mg | -0.895 | -0.35854561 | -7.448301 | -0.709451 | -2.469924019 | -0.064075981 | 0.017 | 3.21825 | 3 | 2x-Mg-Hollow | -0.063 | 727.809 | 1.11 | 5.049 | 538 | 57 | 1.95 | 138.90547 | 1193 | 3743 | 0 | 5.12825 | 1.91
Ce3Mg | Ce3Mg->3.0Ce[3+] + 1.0Mg[2+] + 11.0e- | -0.53912841 | 0.66 | 1.2828 | Imm2 | 100 | 1 | X3Mg | -1.0449 | -0.34912841 | -7.287078 | -0.598815 | -2.488015557 | -0.045984443 | 0.035744591 | 3.412062 | 2 | 2x-Bridge | -0.025670448 | 785.818 | 1.12 | 7.108 | 527 | 58 | 1.85 | 140.116 | 1068 | 3633 | 0 | 7.061562 | 3.6495
LaMg2 | LaMg2->2.0Mg[2+] + 1.0La[3+] + 7.0e- | -0.53032413 | 0.75 | 1.29 | Fd-3m | 110 | 2 | XMg2 | -1.0287 | -0.34032413 | -7.136349 | -0.827977 | -2.458156641 | -0.075843359 | 0.011 | 3.603476 | 2 | 2x-Bridge | -0.123 | 761.728 | 1.11 | 3.677 | 538 | 57 | 1.95 | 138.90547 | 1193 | 3743 | 0 | 5.084376 | 1.4809
PrMg2 | PrMg2 + 2.0H2O->2.0Mg[2+] + 1.0Pr(OH)2[+] + 2.0H[+]+7.0e- | -0.51899355 | 0.33 | 1.176 | Fd-3m | 110 | 2 | XMg2 | -1.1027 | -0.32899355 | -6.942369576 | -0.848778 | -2.462285754 | -0.071714246 | 0.016 | 3.594352 | 2 | 2x-Bridge | -0.122 | 762.613 | 1.13 | 3.44 | 523 | 59 | 1.85 | 140.90765 | 1208 | 3563 | 0 | 4.052252 | 0.4579
LaMg5 | LaMg5->1.0La[3+] + 5.0Mg[2+] + 13.0e- | -0.50171576 | 0.895 | 1.289 | P-62m | 100 | 1 | XMg5 | -1.2211 | -0.31171576 | -6.646574 | -0.82661 | -2.520316399 | -0.013683601 | 0.03967364 | 3.408439 | 3 | 2x-Mg-Hollow | -0.062669388 | 366.701 | 1.11 | 2.776 | 538 | 57 | 1.95 | 138.90547 | 1193 | 3743 | 0 | 4.874239 | 1.4658
Ho3Mg | Ho3Mg->3.0Ho[3+] + 1.0Mg[2+] + 11.0e- | -0.48549685 | 0.25 | 1.16 | P4/mmm | 001 | 1 | X3Mg | -0.9485 | -0.29549685 | -6.368906072 | -1.053043 | -2.453751952 | -0.080248048 | 0.022 | 3.2341 | 4 | 2x-2Mg-Hollow | -0.02 | 618.51 | 1.23 | 7.379 | 581 | 67 | 1.75 | 164.93032 | 1734 | 2993 | 0 | 2.8147 | -0.4194
ErMg2 | ErMg2->1.0Er[3+] + 2.0Mg[2+] + 7.0e- | -0.41733965 | 0.167 | 1.1434 | P63/mmc | 001 | 1 | XMg2 | -1.2177 | -0.22733965 | -5.202054808 | -1.010157 | -2.466381139 | -0.067618861 | 0.001 | 3.790312 | 3 | 3Mg-Hollow | -0.054 | 829.678 | 1.24 | 4.676 | 589 | 68 | 1.75 | 167.259 | 1802 | 3141 | 0 | 3.848712 | 0.0584
HoMg2 | HoMg2->1.0Ho[3+] + 2.0Mg[2+] + 7.0e- | -0.37067839 | 0.923 | 1.2946 | P63/mmc | 001 | 1 | XMg2 | -1.2351 | -0.18067839 | -4.403214 | -1.012367 | -2.470218206 | -0.063781794 | 0.004 | 3.787855 | 3 | 3Mg-Hollow | -0.06 | 818.807 | 1.23 | 4.597 | 581 | 67 | 1.75 | 164.93032 | 1734 | 2993 | 0 | 3.844555 | 0.0567
YMg2 | YMg2->2.0Mg[2+] + 1.0Y[3+] + 7.0e- | -0.36822093 | 0.66 | 1.242 | P63/mmc | 001 | 1 | XMg2 | -1.0468 | -0.17822093 | -4.361142 | -1.012823 | -2.48889319 | -0.04510681 | 0.006 | 3.794379 | 3 | 3Mg-Hollow | -0.084 | 808.704 | 1.22 | 2.731 | 616 | 39 | 1.8 | 88.90585 | 1799 | 3609 | 0 | 3.867679 | 0.0733
ErMg5 | ErMg5->1.0Er[3+] + 5.0Mg[2+] + 13.0e- | -0.36050181 | 0.75 | 1.26 | P-62m | 001 | 1 | XMg5 | -1.3654 | -0.1705018 | -4.228991 | -0.883619 | -2.514785628 | -0.019214372 | 0.033837607 | 3.796377 | 3 | x-2Mg-Hollow | -0.006460858 | 567.089 | 1.24 | 3.254 | 589 | 68 | 1.75 | 167.259 | 1802 | 3141 | 0 | 4.501177 | 0.7048
DyMg2 | DyMg2->1.0Dy[3+] + 2.0Mg[2+] + 7.0e- | -0.34387103 | 0.833 | 1.2766 | P63/mmc | 001 | 1 | XMg2 | -1.2535 | -0.15387103 | -3.944272 | -1.015312 | -2.45777551 | -0.07622449 | 0.008 | 3.783331 | 3 | 3Mg-Hollow | -0.063 | 807.098 | 1.22 | 4.512 | 572 | 66 | 1.75 | 162.5 | 1680 | 2840 | 0 | 3.864731 | 0.0814
TmMg2 | TmMg2->1.0Tm[3+] + 2.0Mg[2+] + 7.0e- | -0.3305787 | 0.828 | 1.30312 | P63/mmc | 001 | 1 | XMg2 | -1.19 | -0.1405787 | -3.716707344 | -1.0074 | -2.458453998 | -0.075546002 | 0.001 | 3.789973 | 3 | 3Mg-Hollow | -0.044 | 844.994 | 1.25 | 4.152 | 597 | 69 | 1.75 | 168.93421 | 1818 | 2223 | 0 | 3.838373 | 0.0484
SmMg5 | SmMg5->5.0Mg[2+] + 1.0Sm[3+] + 13.0e- | -0.30681144 | 0.25 | 1.1825 | P-62m | 001 | 1 | XMg5 | -1.2011 | -0.11681144 | -3.309812 | -0.891739 | -2.506053955 | -0.027946045 | 0.045357963 | 3.800513 | 3 | x-2Mg-Hollow | -0.034 | 467.775 | 1.17 | 3.184 | 543 | 62 | 1.85 | 150.36 | 1345 | 2076 | 0 | 4.478213 | 0.6777
AgMg4 | AgMg4->4.0Mg[2+] + 1.0Ag(s) + 8.0e- | -0.28541482 | 0.923 | 1.29691 | C2/m | 011 | 2 | XMg4 | -5.316 | -0.09541482 | -2.943502 | -0.845575 | -2.5337695 | -0.0002305 | 0.028534 | 3.71128 | 2 | 2Mg-Bridge | -0.073 | 507.141 | 1.93 | 3.029 | 731 | 47 | 1.6 | 107.8682 | 1234.93 | 2435 | 0 | 4.42788 | 0.7166
YMg5 | YMg5->1.0Y[3+] + 5.0Mg[2+] + 13.0e- | -0.27732324 | 0.33 | 1.1894 | C2/m | 100 | 1 | XMg5 | -1.0976 | -0.08732324 | -2.804974 | -0.848158 | -2.521362295 | -0.012637705 | 0.045 | 3.290287 | 2 | 2Mg-Bridge | -0.021 | 715.173 | 1.22 | 2.364 | 616 | 39 | 1.8 | 88.90585 | 1799 | 3609 | 0 | 3.318187 | 0.0279
LaMg12 | LaMg12->12.0Mg[2+] + 1.0La[3+] + 27.0e- | -0.22620884 | 0.25 | 1.175 | I4/mmm | 101 | 2 | XMg12 | -1.2039 | -0.03620884 | -1.929895 | -0.970867 | -2.508326104 | -0.025673896 | 0.009 | 3.598255 | 4 | x-3Mg-Hollow | -0.041 | 683.089 | 1.11 | 2.243 | 538 | 57 | 1.95 | 138.90547 | 1193 | 3743 | 0 | 3.623155 | 0.0249
CeMg5 | CeMg5->1.0Ce[3+] + 5.0Mg[2+] + 13.0e- | -0.21453121 | 0.923 | 1.29614 | P-6m2 | 001 | 1 | XMg5 | -1.0608 | -0.02453121 | -1.729974 | -1.129895 | -2.508665698 | -0.025334302 | 0 | 3.917635 | 3 | 3Mg-Hollow | -0.009 | 661.133 | 1.12 | 3.071 | 527 | 58 | 1.85 | 140.116 | 1068 | 3633 | 0 | 5.592135 | 1.6745
NdMg12 | NdMg12->1.0Nd[3+] + 12.0Mg[2+] + 27.0e- | -0.19959511 | 0.66 | 1.2488 | I4/mmm | 101 | 2 | XMg12 | -1.0817 | -0.00959511 | -1.474268 | -0.984443 | -2.512207205 | -0.021792795 | 0.025 | 3.584031 | 4 | x-3Mg-Hollow | -0.052 | 683.901 | 1.14 | 5.224 | 530 | 60 | 1.85 | 144.242 | 1297 | 3373 | 0 | 3.412931 | -0.1711
Ce5Mg | Ce5Mg->1.0Mg[2+] + 5.0Ce[3+] + 17.0e- | -0.19501945 | 0.75 | 1.265 | Cm | 001 | 1 | X5Mg | -1.0978 | -0.00501945 | -1.395932984 | -0.915638 | -2.481123922 | -0.052876078 | 0.029839523 | 3.486715 | 3 | 3Mg-Hollow | -0.011103836 | 785.393 | 1.12 | 7.683 | 527 | 58 | 1.85 | 140.116 | 1068 | 3633 | 0 | 7.900115 | 4.4134
GdMg3 | GdMg3->1.0Gd[3+] + 3.0Mg[2+] + 9.0e- | -0.16797509 | 0.833 | 1.28662 | Fm-3m | 111 | 3 | XMg3 | -1.1815 | 0.02202491 | -1.697947 | -0.874864 | -2.455016346 | -0.078983654 | 0 | 2.616904 | 2 | 2Mg-Bridge | -0.079 | 716.459 | 1.21 | 3.976 | 592 | 64 | 1.8 | 157.25 | 1585 | 3523 | 0 | 3.469904 | 0.853
PrMg12 | PrMg12 + 2.0H2O->1.0Pr(OH)2[+] + 12.0Mg[2+] + 2.0H[+]+27.0e- | -0.14255897 | 0.828 | 1.27904 | I4/mmm | 101 | 2 | XMg12 | -1.0918 | 0.04744103 | -2.134088 | -0.977899 | -2.508744201 | -0.025255799 | 0.011 | 3.60085 | 4 | x-3Mg-Hollow | -0.103 | 720.599 | 1.13 | 3.802 | 523 | 59 | 1.85 | 140.90765 | 1208 | 3563 | 0 | 3.44575 | -0.1551
CeMg3 | CeMg3->1.0Ce[3+] + 3.0Mg[2+] + 9.0e- | -0.08968668 | 0.828 | 1.29968 | Fm-3m | 101 | 2 | XMg3 | -1.3598 | 0.10031332 | -3.041377 | -0.869743 | -2.497754328 | -0.036245672 | 0 | 2.973759 | 2 | 2Mg-Bridge | -0.013 | 706.403 | 1.12 | 3.498 | 527 | 58 | 1.85 | 140.116 | 1068 | 3633 | 0 | 3.865759 | 0.892
La2Mg17 | La2Mg17->17.0Mg[2+] + 2.0La[3+] + 40.0e- | -0.07601638 | 0.66 | 1.2896 | P63/mmc | 110 | 2 | X2Mg17 | -1.2359 | 0.11398362 | -3.275959 | -1.019303 | -2.49317406 | -0.04082594 | 0 | 3.588982 | 3 | 3Mg-Hollow | -0.069 | 738.027 | 1.11 | 2.426 | 538 | 57 | 1.95 | 138.90547 | 1193 | 3743 | 0 | 3.867082 | 0.2781
HgMg5 | HgMg5->5.0Mg[2+] + 1.0Hg(aq) + 10.0e- | -0.02877524 | 0.75 | 1.295 | Cm | 111 | 3 | XMg5 | -7.6184 | 0.16122476 | -4.086617 | -0.986791 | -2.486777496 | -0.047222504 | 0.042 | 3.657945 | 3 | 3Mg-Hollow | -0.020728374 | 699.734 | 2 | 4.018 | 1007 | 80 | 1.5 | 200.59 | 234.32 | 629.88 | 0 | 4.374145 | 0.7162
CuMg3 | CuMg3->1.0Cu(s) + 3.0Mg[2+] + 6.0e- | 0.03429888 | 0.33 | 1.2497 | P4/mmm | 001 | 1 | XMg3 | -3.2187 | 0.22429888 | -5.168969 | -0.81142 | -2.528917702 | -0.005082298 | 0.043936 | 3.676817 | 2 | 2Mg-Bridge | -0.01 | 352.454 | 1.9 | 2.967 | 745 | 29 | 1.35 | 63.546 | 1357.77 | 3200 | 0 | 4.362017 | 0.6852
AgMg5 | AgMg5->5.0Mg[2+] + 1.0Ag(s) + 10.0e- | 0.05619723 | 0.25 | 1.2425 | P-62m | 001 | 1 | XMg5 | -5.1227 | 0.24619723 | -5.544744 | -0.730339 | -2.490032407 | -0.043967593 | 0.035865306 | 3.737007 | 2 | x-2Mg-Hollow | -0.07 | 570.434 | 1.93 | 3.959 | 731 | 47 | 1.6 | 107.8682 | 1234.93 | 2435 | 0 | 4.554007 | 0.817
LaMg3 | LaMg3->3.0Mg[2+] + 1.0La[3+] + 9.0e- | 0.10217991 | 0.862 | 1.29758 | I4/mmm | 101 | 2 | XMg3 | -1.3147 | 0.29217991 | -6.333807 | -0.870901 | -2.453657673 | -0.080342327 | 0 | 2.980248 | 2 | 2Mg-Bridge | -0.141 | 772.018 | 1.11 | 3.348 | 538 | 57 | 1.95 | 138.90547 | 1193 | 3743 | 0 | 4.393948 | 1.4137
PrMg3 | PrMg3 + 2.0H2O->1.0Pr(OH)2[+] + 3.0Mg[2+] + 2.0H[+]+9.0e- | 0.16622553 | 0.167 | 1.23503 | Fm-3m | 111 | 3 | XMg3 | -1.3362 | 0.35622553 | -7.43283 | -0.790163 | -2.458436031 | -0.075563969 | 0 | 2.963356 | 1 | Mg-Top | -0.030381949 | 753.694 | 1.13 | 3.44 | 523 | 59 | 1.85 | 140.90765 | 1208 | 3563 | 0 | 3.663656 | 0.7003
YMg3 | YMg3->1.0Y[3+] + 3.0Mg[2+] + 9.0e- | 0.1902574 | 0.828 | 1.29452 | Fm-3m | 111 | 3 | XMg3 | -1.2798 | 0.3802574 | -7.845216984 | -0.831764 | -2.490518183 | -0.043481817 | 0 | 3.015225 | 1 | Mg-Top | -0.018 | 738.801 | 1.22 | 2.364 | 616 | 39 | 1.8 | 88.90585 | 1799 | 3609 | 0 | 3.397325 | 0.3821
DyMg3 | DyMg3->1.0Dy[3+] + 3.0Mg[2+] + 9.0e- | 0.20304097 | 0.5 | 1.265 | Fm-3m | 111 | 3 | XMg3 | -1.3369 | 0.39304097 | -8.064583 | -0.858158 | -2.466135404 | -0.067864596 | 0 | 3.006214 | 1 | Mg-Top | -0.067 | 724.925 | 1.22 | 3.994 | 572 | 66 | 1.75 | 162.5 | 1680 | 2840 | 0 | 3.373114 | 0.3669
TmMg3 | TmMg3->1.0Tm[3+] + 3.0Mg[2+] + 9.0e- | 0.20401526 | 0.66 | 1.2794 | Fm-3m | 111 | 3 | XMg3 | -1.2992 | 0.39401526 | -8.081302 | -0.859312 | -2.471375628 | -0.062624372 | 0 | 3.02379 | 1 | Mg-Top | -0.073 | 760.979 | 1.25 | 3.82 | 597 | 69 | 1.75 | 168.93421 | 1818 | 2223 | 0 | 3.33379 | 0.31
HoMg3 | HoMg3->3.0Mg[2+] + 1.0Ho[3+] + 9.0e- | 0.20416114 | 0.75 | 1.2875 | Fm-3m | 111 | 3 | XMg3 | -1.3153 | 0.39416114 | -8.083805 | -0.860727 | -2.477872394 | -0.056127606 | 0 | 3.006549 | 1 | Mg-Top | -0.059 | 731.543 | 1.23 | 4.05 | 581 | 67 | 1.75 | 164.93032 | 1734 | 2993 | 0 | 3.348449 | 0.3419
ErMg3 | ErMg3->3.0Mg[2+] + 1.0Er[3+] + 9.0e- | 0.21088407 | 0.833 | 1.29497 | Fm-3m | 111 | 3 | XMg3 | -1.2982 | 0.40088407 | -8.199171 | -0.861462 | -2.477361506 | -0.056638494 | 0 | 3.010729 | 1 | Mg-Top | -0.05 | 729.93 | 1.24 | 4.098 | 589 | 68 | 1.75 | 167.259 | 1802 | 3141 | 0 | 3.340629 | 0.3299