## Sheet1
Materials Id | Formula | Equilibium_potentil | Reaction
aflow | Hf4Mg3 | -5.942786 | Hf4Mg3 + 8.0H2O->3.0Mg[2+] + 4.0HfO2(aq) + 16.0H[+]+22.0e-
aflow | Ba2Mg | -5.236947 | Ba2Mg->1.0Mg[2+] + 2.0Ba[2+] + 6.0e-
mp-23205 | MgI2 | -4.56906865 | MgI2->1.0Mg[2+] + 2.0I[-]
mp-1249 | MgF2 | -3.33836865 | MgF2->1.0Mg[2+] + 1.0F2[2-]
aflow | MgCl5 | -3.311275 | MgCl5->5.0Cl[-] + 1.0Mg[2+] - 3.0e-
mp-981935 | Li5Mg | -3.13313383 | Li5Mg->1.0Mg[2+] + 5.0Li[+] + 7.0e-
mp-1222419 | Li4Mg | -3.1066 | Li4Mg->1.0Mg[2+] + 4.0Li[+] + 6.0e-
mp-1094598 | Li3Mg | -3.026979074 | Li3Mg->1.0Mg[2+] + 3.0Li[+] + 5.0e-
aflow | Ba5Mg | -2.991521 | Ba5Mg->1.0Mg[2+] + 5.0Ba[2+] + 12.0e-
aflow | Sr4Mg | -2.9589068 | Sr4Mg->1.0Mg[2+] + 4.0Sr[2+] + 10.0e-
aflow | Sr3Mg | -2.950583 | Sr3Mg->3.0Sr[2+] + 1.0Mg[2+] + 8.0e-
mp-1094607 | Li2Mg | -2.93977 | Li2Mg->1.0Mg[2+] + 2.0Li[+] + 4.0e-
aflow | Ba3Mg | -2.93542375 | Ba3Mg->3.0Ba[2+] + 1.0Mg[2+] + 8.0e-
289507 | Eu5Mg | -2.921648 | Eu5Mg->1.0Mg[2+] + 5.0Eu[2+] + 12.0e-
mp-1094857 | Ca3Mg | -2.911865 | Ca3Mg->1.0Mg[2+] + 3.0Ca[2+] + 8.0e-
mp-1097933 | Sr2Mg | -2.870526 | Sr2Mg->1.0Mg[2+] + 2.0Sr[2+] + 6.0e-
mp-1184342 | Eu3Mg | -2.864513 | Eu3Mg->3.0Eu[2+] + 1.0Mg[2+] + 8.0e-
mp-1039467 | Ca2Mg | -2.85 | Ca2Mg->1.0Mg[2+] + 2.0Ca[2+] + 6.0e-
mp-1183936 | Eu2Mg | -2.825512 | Eu2Mg->1.0Mg[2+] + 2.0Eu[2+] + 6.0e-
mp-1183308 | BaMg | -2.783581 | BaMg->1.0Mg[2+] + 1.0Ba[2+] + 4.0e-
mp-1094889 | LiMg | -2.78019 | LiMg->1.0Li[+] + 1.0Mg[2+] + 3.0e-
mp-2564 | SrMg | -2.774785 | SrMg->1.0Sr[2+] + 1.0Mg[2+] + 4.0e-
mp-1094998 | CaMg | -2.751962935 | CaMg->1.0Ca[2+] + 1.0Mg[2+] + 4.0e-
mp-21253 | EuMg | -2.72199 | EuMg->1.0Eu[2+] + 1.0Mg[2+] + 4.0e-
mp-1206428 | Li3Mg5 | -2.721266 | Li3Mg5->3.0Li[+] + 5.0Mg[2+] + 13.0e-
mp-30034 | MgBr2 | -2.69106865 | MgBr2->1.0Mg[2+] + 2.0Br[-]
aflow | La4Mg | -2.67656 | La4Mg->4.0La[3+] + 1.0Mg[2+] + 14.0e-
mp-1935 | BaMg2 | -2.676251 | BaMg2->1.0Ba[2+] + 2.0Mg[2+] + 6.0e-
mp-865939 | LiMg2 | -2.675086966 | LiMg2->1.0Li[+] + 2.0Mg[2+] + 5.0e-
mp-2572 | SrMg2 | -2.663049 | SrMg2->1.0Sr[2+] + 2.0Mg[2+] + 6.0e-
mp-2432 | CaMg2 | -2.647113 | CaMg2->1.0Ca[2+] + 2.0Mg[2+] + 6.0e-
mp-1094567 | LiMg3 | -2.641576 | LiMg3->1.0Li[+] + 3.0Mg[2+] + 7.0e-
mp-1039383 | CaMg3 | -2.636024 | CaMg3->3.0Mg[2+] + 1.0Ca[2+] + 8.0e-
mp-567526 | SrMg4 | -2.630403 | SrMg4->4.0Mg[2+] + 1.0Sr[2+] + 10.0e-
mp-1184321 | EuMg2 | -2.626977 | EuMg2->2.0Mg[2+] + 1.0Eu[2+] + 6.0e-
aflow | LiMg4 | -2.620503 | LiMg4->1.0Li[+] + 4.0Mg[2+] + 9.0e-
mp-1184300 | EuMg3 | -2.619146 | EuMg3->3.0Mg[2+] + 1.0Eu[2+] + 8.0e-
mp-568512 | Ba6Mg23 | -2.611585 | Ba6Mg23->23.0Mg[2+] + 6.0Ba[2+] + 58.0e-
mp-30782 | Sr6Mg23 | -2.60868 | Sr6Mg23->23.0Mg[2+] + 6.0Sr[2+] + 58.0e-
mp-1039273 | CaMg5 | -2.60502 | CaMg5->1.0Ca[2+] + 5.0Mg[2+] + 12.0e-
mp-981214 | SrMg5 | -2.604851 | SrMg5->1.0Sr[2+] + 5.0Mg[2+] + 12.0e-
mp-23210 | MgCl2 | -2.60436865 | MgCl2->1.0Cl2[2-] + 1.0Mg[2+]
mp-1094609 | LiMg5 | -2.601545 | LiMg5->1.0Li[+] + 5.0Mg[2+] + 11.0e-
mp-1184282 | EuMg5 | -2.589184 | EuMg5->1.0Eu[2+] + 5.0Mg[2+] + 12.0e-
mp-1116 | Sr2Mg17 | -2.569739 | Sr2Mg17->2.0Sr[2+] + 17.0Mg[2+] + 38.0e-
mp-1813 | Ba2Mg17 | -2.565762 | Ba2Mg17->17.0Mg[2+] + 2.0Ba[2+] + 38.0e-
aflow | Mg5Cu | -2.546259762 | Mg5Cu->5.0Mg[2+] + 1.0Cu(s) + 10.0e-
752443 | Li3Mg4 | -2.542139 | Li3Mg4->4.0Mg[2+] + 3.0Li[+] + 11.0e-
aflow | Mg4Ag | -2.5337695 | Mg4Ag->4.0Mg[2+] + 1.0Ag(s) + 8.0e-
aflow | Mg4Ni | -2.53222075 | Mg4Ni->4.0Mg[2+] + 1.0Ni(s) + 8.0e-
aflow | Mg3Cu | -2.528918 | Mg3Cu->3.0Mg[2+] + 1.0Cu(s) + 6.0e-
mp-981252 | YMg5 | -2.521362 | YMg5->5.0Mg[2+] + 1.0Y[3+] + 13.0e-
34872 | LaMg5 | -2.520316 | LaMg5->1.0La[3+] + 5.0Mg[2+] + 13.0e-
mp-1216163 | Y4Mg25 | -2.517441 | Y4Mg25->4.0Y[3+] + 25.0Mg[2+] + 62.0e-
290336 | Y3Mg | -2.517279 | Y3Mg->3.0Y[3+] + 1.0Mg[2+] + 11.0e-
mp-1094415 | Y5Mg | -2.516534535 | Y5Mg->5.0Y[3+] + 1.0Mg[2+] + 17.0e-
752028 | ErMg5 | -2.514786 | ErMg5->5.0Mg[2+] + 1.0Er[3+] + 13.0e-
mp-30772 | NdMg12 | -2.512207 | NdMg12->12.0Mg[2+] + 1.0Nd[3+] + 27.0e-
mp-30776 | PrMg12 | -2.508744 | PrMg12 + 2.0H2O->12.0Mg[2+] + 1.0Pr(OH)2[+] + 2.0H[+]+27.0e-
mp-1038976 | CeMg5 | -2.508666 | CeMg5->5.0Mg[2+] + 1.0Ce[3+] + 13.0e-
mp-1104815 | LaMg12 | -2.508326 | LaMg12->1.0La[3+] + 12.0Mg[2+] + 27.0e-
mp-1988 | Y5Mg24 | -2.506369 | Y5Mg24->24.0Mg[2+] + 5.0Y[3+] + 63.0e-
753244 | SmMg5 | -2.506054 | SmMg5->5.0Mg[2+] + 1.0Sm[3+] + 13.0e-
mp-1192487 | Ho5Mg24 | -2.500391 | Ho5Mg24->24.0Mg[2+] + 5.0Ho[3+] + 63.0e-
mp-1798 | CeMg3 | -2.497754 | CeMg3->1.0Ce[3+] + 3.0Mg[2+] + 9.0e-
mp-2218 | Er5Mg24 | -2.494635 | Er5Mg24->24.0Mg[2+] + 5.0Er[3+] + 63.0e-
mp-30752 | La2Mg17 | -2.493174 | La2Mg17->17.0Mg[2+] + 2.0La[3+] + 40.0e-
mp-865583 | Y2Mg | -2.49215214 | Y2Mg->2.0Y[3+] + 1.0Mg[2+] + 8.0e-
mp-1993 | Tm5Mg24 | -2.49078 | Tm5Mg24->5.0Tm[3+] + 24.0Mg[2+] + 63.0e-
mp-865376 | YMg3 | -2.490518 | YMg3->1.0Y[3+] + 3.0Mg[2+] + 9.0e-
mp-672670 | Dy5Mg24 | -2.490362 | Dy5Mg24->5.0Dy[3+] + 24.0Mg[2+] + 63.0e-
mp-1185801 | Mg5Ag | -2.490032 | Mg5Ag->5.0Mg[2+] + 1.0Ag(s) + 10.0e-
mp-11499 | YMg2 | -2.488893 | YMg2->2.0Mg[2+] + 1.0Y[3+] + 7.0e-
290314 | Ce3Mg | -2.488016 | Ce3Mg->3.0Ce[3+] + 1.0Mg[2+] + 11.0e-
mp-1185810 | Mg5Hg | -2.486777496 | Mg5Hg->5.0Mg[2+] + 1.0Hg(aq) + 10.0e-
289504 | Ce5Mg | -2.481124 | Ce5Mg->5.0Ce[3+] + 1.0Mg[2+] + 17.0e-
290323 | Pr3Mg | -2.48087 | Pr3Mg + 6.0H2O->3.0Pr(OH)2[+] + 1.0Mg[2+] + 6.0H[+]+11.0e-
mp-1094171 | La3Mg | -2.480409 | La3Mg->3.0La[3+] + 1.0Mg[2+] + 11.0e-
mp-1192763 | Tb5Mg24 | -2.479655 | Tb5Mg24->24.0Mg[2+] + 5.0Tb[3+] + 63.0e-
mp-615 | YMg | -2.479203724 | YMg->1.0Y[3+] + 1.0Mg[2+] + 5.0e-
mp-1094178 | La5Mg | -2.478959 | La5Mg->5.0La[3+] + 1.0Mg[2+] + 17.0e-
mp-866172 | HoMg3 | -2.477872 | HoMg3->3.0Mg[2+] + 1.0Ho[3+] + 9.0e-
mp-862681 | ErMg3 | -2.477362 | ErMg3->1.0Er[3+] + 3.0Mg[2+] + 9.0e-
aflow | Mg5Cu3 | -2.47485628 | Mg5Cu3->5.0Mg[2+] + 3.0Cu(s) + 10.0e-
aflow | Mg3Ni | -2.474558 | Mg3Ni->3.0Mg[2+] + 1.0Ni(s) + 6.0e-
mp-1192842 | Lu5Mg24 | -2.472235 | Lu5Mg24->5.0Lu[3+] + 24.0Mg[2+] + 63.0e-
mp-1187610 | TmMg3 | -2.471376 | TmMg3->3.0Mg[2+] + 1.0Tm[3+] + 9.0e-
mp-13499 | HoMg2 | -2.470218 | HoMg2->1.0Ho[3+] + 2.0Mg[2+] + 7.0e-
mp-1094177 | La2Mg | -2.469924 | La2Mg->1.0Mg[2+] + 2.0La[3+] + 8.0e-
mp-1186691 | Pr2Mg | -2.466482 | Pr2Mg + 4.0H2O->1.0Mg[2+] + 2.0Pr(OH)2[+] + 4.0H[+]+8.0e-
mp-30607 | ErMg2 | -2.466381 | ErMg2->1.0Er[3+] + 2.0Mg[2+] + 7.0e-
mp-1546 | DyMg3 | -2.466135 | DyMg3->3.0Mg[2+] + 1.0Dy[3+] + 9.0e-
mp-30775 | PrMg2 | -2.462286 | PrMg2 + 2.0H2O->1.0Pr(OH)2[+] + 2.0Mg[2+] + 2.0H[+]+7.0e-
mp-2214 | TmMg2 | -2.458454 | TmMg2->1.0Tm[3+] + 2.0Mg[2+] + 7.0e-
mp-428 | PrMg3 | -2.458436 | PrMg3 + 2.0H2O->1.0Pr(OH)2[+] + 3.0Mg[2+] + 2.0H[+]+9.0e-
mp-1909 | LaMg2 | -2.458157 | LaMg2->2.0Mg[2+] + 1.0La[3+] + 7.0e-
mp-30602 | DyMg2 | -2.457776 | DyMg2->2.0Mg[2+] + 1.0Dy[3+] + 7.0e-
290321 | Nd3Mg | -2.455288 | Nd3Mg->1.0Mg[2+] + 3.0Nd[3+] + 11.0e-
mp-20534 | GdMg3 | -2.455016 | GdMg3->3.0Mg[2+] + 1.0Gd[3+] + 9.0e-
mp-1224013 | Ho3Mg | -2.453752 | Ho3Mg->1.0Mg[2+] + 3.0Ho[3+] + 11.0e-
mp-1094174 | LaMg3 | -2.453658 | LaMg3->1.0La[3+] + 3.0Mg[2+] + 9.0e-
mp-1104 | LaMg | -2.453552 | LaMg->1.0La[3+] + 1.0Mg[2+] + 5.0e-
mp-2481 | Mg2Cu | -2.45326 | Mg2Cu->2.0Mg[2+] + 1.0Cu(s) + 4.0e-
mp-864952 | Mg3Ag | -2.451502 | Mg3Ag->1.0Ag(s) + 3.0Mg[2+] + 6.0e-
mp-1199 | HoMg | -2.451043771 | HoMg->1.0Ho[3+] + 1.0Mg[2+] + 5.0e-
mp-2389 | NdMg2 | -2.450852 | NdMg2->1.0Nd[3+] + 2.0Mg[2+] + 7.0e-
mp-30779 | SmMg3 | -2.450723 | SmMg3->3.0Mg[2+] + 1.0Sm[3+] + 9.0e-
mp-1787 | NdMg3 | -2.450141 | NdMg3->1.0Nd[3+] + 3.0Mg[2+] + 9.0e-
mp-1548 | PrMg | -2.449593331 | PrMg + 2.0H2O->1.0Mg[2+] + 1.0Pr(OH)2[+] + 2.0H[+]+5.0e-
mp-529 | SmMg2 | -2.4481 | SmMg2->2.0Mg[2+] + 1.0Sm[3+] + 7.0e-
751676 | BaMg5 | -2.44657 | BaMg5->5.0Mg[2+] + 1.0Ba[2+] + 12.0e-
mp-863701 | Ho2Mg | -2.446008 | Ho2Mg->2.0Ho[3+] + 1.0Mg[2+] + 8.0e-
mp-2228 | ErMg | -2.445552307 | ErMg->1.0Mg[2+] + 1.0Er[3+] + 5.0e-
290324 | Sm3Mg | -2.445334 | Sm3Mg->1.0Mg[2+] + 3.0Sm[3+] + 11.0e-
mp-7381 | TbMg3 | -2.445263 | TbMg3->3.0Mg[2+] + 1.0Tb[3+] + 9.0e-
mp-972916 | MgCu | -2.444633 | MgCu->1.0Mg[2+] + 1.0Cu(s) + 2.0e-
mp-1225566 | Er3Mg | -2.44352 | Er3Mg->1.0Mg[2+] + 3.0Er[3+] + 11.0e-
mp-1185502 | LuMg3 | -2.441811 | LuMg3->1.0Lu[3+] + 3.0Mg[2+] + 9.0e-
mp-21049 | GdMg2 | -2.44074 | GdMg2->1.0Gd[3+] + 2.0Mg[2+] + 7.0e-
mp-976425 | Nd2Mg | -2.439546 | Nd2Mg->1.0Mg[2+] + 2.0Nd[3+] + 8.0e-
mp-862915 | Er2Mg | -2.437048 | Er2Mg->2.0Er[3+] + 1.0Mg[2+] + 8.0e-
aflow | Mg3Hg2 | -2.436137 | Mg3Hg2->2.0Hg(aq) + 3.0Mg[2+] + 6.0e-
mp-11497 | TbMg2 | -2.434495 | TbMg2->2.0Mg[2+] + 1.0Tb[3+] + 7.0e-
mp-1505 | TmMg | -2.434454212 | TmMg->1.0Mg[2+] + 1.0Tm[3+] + 5.0e-
mp-2077 | DyMg | -2.433699766 | DyMg->1.0Mg[2+] + 1.0Dy[3+] + 5.0e-
mp-1225309 | Dy3Mg | -2.433283 | Dy3Mg->3.0Dy[3+] + 1.0Mg[2+] + 11.0e-
mp-1327 | NdMg | -2.431375 | NdMg->1.0Nd[3+] + 1.0Mg[2+] + 5.0e-
mp-864888 | Dy2Mg | -2.42705775 | Dy2Mg->1.0Mg[2+] + 2.0Dy[3+] + 8.0e-
mp-972454 | Sm2Mg | -2.426253 | Sm2Mg->2.0Sm[3+] + 1.0Mg[2+] + 8.0e-
324917 | MgCu3 | -2.425337075 | MgCu3->3.0Cu(s) + 1.0Mg[2+] + 2.0e-
mp-2558 | SmMg | -2.424934 | SmMg->1.0Sm[3+] + 1.0Mg[2+] + 5.0e-
mp-1216590 | Tm3Mg | -2.424339 | Tm3Mg->1.0Mg[2+] + 3.0Tm[3+] + 11.0e-
mp-1185784 | Mg3Hg | -2.423943 | Mg3Hg->3.0Mg[2+] + 1.0Hg(aq) + 6.0e-
aflow | Mg4Hg | -2.423360875 | Mg4Hg->1.0Hg(aq) + 4.0Mg[2+] + 8.0e-
mp-865323 | Tm2Mg | -2.420311 | Tm2Mg->1.0Mg[2+] + 2.0Tm[3+] + 8.0e-
aflow | MgAg4 | -2.419442 | MgAg4->4.0Ag(s) + 1.0Mg[2+] + 2.0e-
mp-865078 | Gd2Mg | -2.417501 | Gd2Mg->2.0Gd[3+] + 1.0Mg[2+] + 8.0e-
mp-625 | Mg3Ru2 | -2.415608 | Mg3Ru2->2.0Ru(s) + 3.0Mg[2+] + 6.0e-
mp-2636 | GdMg | -2.41418517 | GdMg->1.0Mg[2+] + 1.0Gd[3+] + 5.0e-
mp-1185754 | Mg2Ag | -2.412748 | Mg2Ag->2.0Mg[2+] + 1.0Ag(s) + 4.0e-
mp-2137 | Mg2Ni | -2.405237 | Mg2Ni->1.0Ni(s) + 2.0Mg[2+] + 4.0e-
mp-1635 | TbMg | -2.40119347 | TbMg->1.0Mg[2+] + 1.0Tb[3+] + 5.0e-
aflow | MgCu4 | -2.3982665 | MgCu4->1.0Mg[2+] + 4.0Cu(s) + 2.0e-
mp-13498 | Tb2Mg | -2.395828 | Tb2Mg->1.0Mg[2+] + 2.0Tb[3+] + 8.0e-
66807 | Mg5Pd | -2.391169118 | Mg5Pd->1.0Pd(s) + 5.0Mg[2+] + 10.0e-
mp-1217629 | Tb3Mg | -2.390319 | Tb3Mg->3.0Tb[3+] + 1.0Mg[2+] + 11.0e-
mp-1185908 | MgNi | -2.382396 | MgNi->1.0Ni(s) + 1.0Mg[2+] + 2.0e-
mp-16860 | Mg13Ir3 | -2.38052 | Mg13Ir3->3.0Ir(s) + 13.0Mg[2+] + 26.0e-
mp-2195 | LuMg | -2.373859436 | LuMg->1.0Lu[3+] + 1.0Mg[2+] + 5.0e-
mp-30719 | Mg2Hg | -2.370651 | Mg2Hg->1.0Hg(aq) + 2.0Mg[2+] + 4.0e-
mp-11465 | Mg5Hg3 | -2.357308 | Mg5Hg3->3.0Hg(aq) + 5.0Mg[2+] + 10.0e-
66801 | Mg5Ni | -2.356356 | Mg5Ni->1.0Ni(s) + 5.0Mg[2+] + 10.0e-
34873 | NdMg5 | -2.348954 | NdMg5->5.0Mg[2+] + 1.0Nd[3+] + 13.0e-
752156 | GdMg5 | -2.342006813 | GdMg5->1.0Gd[3+] + 5.0Mg[2+] + 13.0e-
66805 | Mg5Rh | -2.339727 | Mg5Rh->1.0Rh(s) + 5.0Mg[2+] + 10.0e-
752015 | Er3Mg4 | -2.332691 | Er3Mg4->3.0Er[3+] + 4.0Mg[2+] + 17.0e-
mp-1185887 | MgHg5 | -2.33130161 | MgHg5->5.0Hg(aq) + 1.0Mg[2+] + 2.0e-
mp-1038 | MgCu2 | -2.32192285 | MgCu2->1.0Mg[2+] + 2.0Cu(s) + 2.0e-
753551 | Tm3Mg4 | -2.319406 | Tm3Mg4->3.0Tm[3+] + 4.0Mg[2+] + 17.0e-
289623 | MgCu5 | -2.318761814 | MgCu5->1.0Mg[2+] + 5.0Cu(s) + 2.0e-
aflow | Mg4Tl | -2.317065 | Mg4Tl->1.0Tl[+] + 4.0Mg[2+] + 9.0e-
mp-568419 | Mg3Ir | -2.311711 | Mg3Ir->3.0Mg[2+] + 1.0Ir(s) + 6.0e-
mp-542429 | Mg3Rh | -2.300073 | Mg3Rh->3.0Mg[2+] + 1.0Rh(s) + 6.0e-
mp-1185886 | MgHg2 | -2.296902685 | MgHg2->2.0Hg(aq) + 1.0Mg[2+] + 2.0e-
290318 | Gd3Mg | -2.29494 | Gd3Mg->1.0Mg[2+] + 3.0Gd[3+] + 11.0e-
289508 | Gd5Mg | -2.290828 | Gd5Mg->1.0Mg[2+] + 5.0Gd[3+] + 17.0e-
mp-1408 | MgHg | -2.288462185 | MgHg->1.0Mg[2+] + 1.0Hg(aq) + 2.0e-
mp-2696 | MgAg | -2.287692 | MgAg->1.0Mg[2+] + 1.0Ag(s) + 2.0e-
mp-1205873 | MgHg3 | -2.28554894 | MgHg3->3.0Hg(aq) + 1.0Mg[2+] + 2.0e-
752477 | LuMg2 | -2.27903 | LuMg2->2.0Mg[2+] + 1.0Lu[3+] + 7.0e-
752360 | Mg2Ir | -2.275319 | Mg2Ir->1.0Ir(s) + 2.0Mg[2+] + 4.0e-
mp-30778 | Mg5Rh2 | -2.26631 | Mg5Rh2->2.0Rh(s) + 5.0Mg[2+] + 10.0e-
mp-17783 | Mg3Au | -2.26338 | Mg3Au->3.0Mg[2+] + 1.0Au(s) + 6.0e-
752463 | Lu3Mg4 | -2.260877334 | Lu3Mg4->4.0Mg[2+] + 3.0Lu[3+] + 17.0e-
mp-1094434 | Mg5Zn | -2.26061932 | Mg5Zn->1.0Zn[2+] + 5.0Mg[2+] + 12.0e-
301164 | MgIr3 | -2.257999605 | MgIr3->1.0Mg[2+] + 3.0Ir(s) + 2.0e-
mp-1185822 | MgAg2 | -2.256069 | MgAg2->2.0Ag(s) + 1.0Mg[2+] + 2.0e-
mp-864938 | Mg3Tl | -2.252662615 | Mg3Tl->1.0Tl[+] + 3.0Mg[2+] + 7.0e-
mp-18712 | Mg3Pd | -2.247594 | Mg3Pd->1.0Pd(s) + 3.0Mg[2+] + 6.0e-
mp-1094700 | Mg18Al11 | -2.230487 | Mg18Al11 + 16.5H2O->18.0Mg[2+] + 5.5Al2O3(s) + 33.0H[+]+69.0e-
mp-12693 | Mg2Rh | -2.21471425 | Mg2Rh->2.0Mg[2+] + 1.0Rh(s) + 4.0e-
mp-570849 | Mg5Tl2 | -2.214216 | Mg5Tl2->5.0Mg[2+] + 2.0Tl[+] + 12.0e-
aflow | MgIr5 | -2.213479 | MgIr5->5.0Ir(s) + 1.0Mg[2+] + 2.0e-
mp-2675 | MgNi2 | -2.21297289 | MgNi2->1.0Mg[2+] + 2.0Ni(s) + 2.0e-
mp-2151 | Mg17Al12 | -2.21127 | Mg17Al12 + 18.0H2O->6.0Al2O3(s) + 17.0Mg[2+] + 36.0H[+]+70.0e-
290166 | MgRh2 | -2.205005845 | MgRh2->1.0Mg[2+] + 2.0Rh(s) + 2.0e-
mp-864934 | MgAg3 | -2.203892 | MgAg3->3.0Ag(s) + 1.0Mg[2+] + 2.0e-
mp-1185833 | MgAg5 | -2.198696 | MgAg5->5.0Ag(s) + 1.0Mg[2+] + 2.0e-
mp-2406 | Mg5Pd2 | -2.197302 | Mg5Pd2->2.0Pd(s) + 5.0Mg[2+] + 10.0e-
aflow | In1Mg4 | -2.187088 | In1Mg4 + 1.5H2O->4.0Mg[2+] + 0.5In2O3(s) + 3.0H[+]+11.0e-
mp-1094951 | Mg5Cd | -2.186024 | Mg5Cd->1.0Cd[2+] + 5.0Mg[2+] + 12.0e-
aflow | Mg4Sn | -2.18573275 | Mg4Sn + 2.0H2O->1.0SnO2(s) + 4.0Mg[2+] + 4.0H[+]+12.0e-
311378 | YbMg3 | -2.183452 | YbMg3 + 1.0H2O->3.0Mg[2+] + 1.0YbO(s) + 2.0H[+]+8.0e-
aflow | MgIr4 | -2.1806825 | MgIr4->4.0Ir(s) + 1.0Mg[2+] + 2.0e-
mp-1094692 | Mg16Al13 | -2.176802 | Mg16Al13 + 19.5H2O->6.5Al2O3(s) + 16.0Mg[2+] + 39.0H[+]+71.0e-
753532 | Mg5Tl | -2.175845 | Mg5Tl->1.0Tl[+] + 5.0Mg[2+] + 11.0e-
mp-683946 | MgIr | -2.172978 | MgIr->1.0Mg[2+] + 1.0Ir(s) + 2.0e-
mp-1039141 | MgAl | -2.161750452 | MgAl + 1.5H2O->1.0Mg[2+] + 0.5Al2O3(s) + 3.0H[+]+5.0e-
mp-1185832 | Mg5Pb | -2.157989 | Mg5Pb + 1.0H2O->5.0Mg[2+] + 1.0PbOH[+] + 1.0H[+]+12.0e-
mp-11250 | Mg2Au | -2.157316 | Mg2Au->2.0Mg[2+] + 1.0Au(s) + 4.0e-
mp-567244 | Mg2Tl | -2.153094982 | Mg2Tl->1.0Tl[+] + 2.0Mg[2+] + 5.0e-
289446 | MgRh5 | -2.146943675 | MgRh5->5.0Rh(s) + 1.0Mg[2+] + 2.0e-
mp-1185771 | Mg2Pd | -2.140983025 | Mg2Pd->1.0Pd(s) + 2.0Mg[2+] + 4.0e-
mp-18707 | Mg3Pt | -2.139205 | Mg3Pt->1.0Pt(s) + 3.0Mg[2+] + 6.0e-
752924 | PrMg5 | -2.121852 | PrMg5 + 2.0H2O->5.0Mg[2+] + 1.0Pr(OH)2[+] + 2.0H[+]+13.0e-
mp-23710 | MgH2 | -2.120546 | MgH2->1.0Mg[2+] + 2.0H[+]+2.0e-
aflow | Cd1Mg4 | -2.1204296 | Cd1Mg4->1.0Cd[2+] + 4.0Mg[2+] + 10.0e-
mp-11883 | MgIr2 | -2.118272 | MgIr2->2.0Ir(s) + 1.0Mg[2+] + 2.0e-
mp-1094451 | Mg3Zn | -2.113894 | Mg3Zn->3.0Mg[2+] + 1.0Zn[2+] + 8.0e-
mp-1210677 | Mg2Ir3 | -2.112437943 | Mg2Ir3->2.0Mg[2+] + 3.0Ir(s) + 4.0e-
aflow | Mg3Au2 | -2.0903025 | Mg3Au2->2.0Au(s) + 3.0Mg[2+] + 6.0e-
aflow | MgRh4 | -2.07012 | MgRh4->4.0Rh(s) + 1.0Mg[2+] + 2.0e-
34879 | YbMg5 | -2.067699 | YbMg5 + 1.0H2O->1.0YbO(s) + 5.0Mg[2+] + 2.0H[+]+12.0e-
mp-1172 | MgRh | -2.06187632 | MgRh->1.0Mg[2+] + 1.0Rh(s) + 2.0e-
mp-1094116 | MgAl2 | -2.055663 | MgAl2 + 3.0H2O->1.0Al2O3(s) + 1.0Mg[2+] + 6.0H[+]+8.0e-
346021 | MgAl3 | -2.03924 | MgAl3 + 4.5H2O->1.0Mg[2+] + 1.5Al2O3(s) + 9.0H[+]+11.0e-
mp-2096 | YbMg2 | -2.034918 | YbMg2 + 1.0H2O->2.0Mg[2+] + 1.0YbO(s) + 2.0H[+]+6.0e-
751996 | DyMg5 | -2.028006 | DyMg5->1.0Dy[3+] + 5.0Mg[2+] + 13.0e-
mp-13208 | Mg2Pt | -2.012334 | Mg2Pt->1.0Pt(s) + 2.0Mg[2+] + 4.0e-
mp-30490 | Mg3Cd | -2.01011969 | Mg3Cd->1.0Cd[2+] + 3.0Mg[2+] + 8.0e-
mp-865611 | MgRh3 | -1.98914672 | MgRh3->3.0Rh(s) + 1.0Mg[2+] + 2.0e-
mp-1094422 | Mg2Zn | -1.978572 | Mg2Zn->1.0Zn[2+] + 2.0Mg[2+] + 6.0e-
mp-1185787 | Mg3Pb | -1.963973 | Mg3Pb + 1.0H2O->1.0PbOH[+] + 3.0Mg[2+] + 1.0H[+]+8.0e-
aflow | Mg5Bi | -1.956805505 | Mg5Bi + 1.0H2O->1.0BiO[+] + 5.0Mg[2+] + 2.0H[+]+13.0e-
mp-1367 | Mg2Si | -1.937395 | Mg2Si + 4.0H2O->1.0H4SiO4(aq) + 2.0Mg[2+] + 4.0H[+]+8.0e-
aflow | Mg3Pt2 | -1.933654 | Mg3Pt2->2.0Pt(s) + 3.0Mg[2+] + 6.0e-
mp-437 | MgAu | -1.93033397 | MgAu->1.0Au(s) + 1.0Mg[2+] + 2.0e-
mp-542854 | Mg9Si5 | -1.923867 | Mg9Si5 + 20.0H2O->9.0Mg[2+] + 5.0H4SiO4(aq) + 20.0H[+]+38.0e-
mp-11498 | MgTl | -1.896929 | MgTl->1.0Tl[+] + 1.0Mg[2+] + 3.0e-
mp-1094626 | Mg5Ga | -1.846738 | Mg5Ga + 1.5H2O->5.0Mg[2+] + 0.5Ga2O3(s) + 3.0H[+]+13.0e-
mp-1185830 | Mg5In | -1.841084 | Mg5In + 1.5H2O->0.5In2O3(s) + 5.0Mg[2+] + 3.0H[+]+13.0e-
mp-1094909 | Mg2Cd | -1.841052 | Mg2Cd->2.0Mg[2+] + 1.0Cd[2+] + 6.0e-
mp-1185844 | MgAu2 | -1.83157912 | MgAu2->1.0Mg[2+] + 2.0Au(s) + 2.0e-
mp-972352 | YbMg | -1.828119245 | YbMg + 1.0H2O->1.0Mg[2+] + 1.0YbO(s) + 2.0H[+]+4.0e-
mp-12651 | MgPt | -1.813780075 | MgPt->1.0Pt(s) + 1.0Mg[2+] + 2.0e-
753531 | Mg4Tl3 | -1.806076 | Mg4Tl3->3.0Tl[+] + 4.0Mg[2+] + 11.0e-
mp-506 | MgPd | -1.80503378 | MgPd->1.0Mg[2+] + 1.0Pd(s) + 2.0e-
mp-1018040 | MgSe | -1.7979993 | MgSe + 1.0H2O->1.0Mg[2+] + 1.0HSe[-] +OH[-]
mp-20724 | Mg2Pb | -1.76959941 | Mg2Pb + 1.0H2O->1.0PbOH[+] + 2.0Mg[2+] + 1.0H[+]+6.0e-
mp-1185852 | MgAu5 | -1.751282 | MgAu5->1.0Mg[2+] + 5.0Au(s) + 2.0e-
753276 | Mg5Sn | -1.741306 | Mg5Sn + 2.0H2O->5.0Mg[2+] + 1.0SnO2(s) + 4.0H[+]+14.0e-
mp-30408 | MgAu3 | -1.719015 | MgAu3->1.0Mg[2+] + 3.0Au(s) + 2.0e-
aflow | MgAu4 | -1.714055 | MgAu4->4.0Au(s) + 1.0Mg[2+] + 2.0e-
mp-978268 | MgZn | -1.697665 | MgZn->1.0Mg[2+] + 1.0Zn[2+] + 4.0e-
mp-1222172 | Mg3Au13 | -1.697212 | Mg3Au13->3.0Mg[2+] + 13.0Au(s) + 6.0e-
aflow | Mg3Tc2 | -1.68252 | Mg3Tc2 + 4.0H2O->3.0Mg[2+] + 2.0TcO2(s) + 8.0H[+]+14.0e-
mp-1039073 | Mg3Bi | -1.675798 | Mg3Bi + 1.0H2O->3.0Mg[2+] + 1.0BiO[+] + 2.0H[+]+9.0e-
753755 | Mg4Zn3 | -1.670893 | Mg4Zn3->3.0Zn[2+] + 4.0Mg[2+] + 14.0e-
mp-1210703 | Mg3Pd5 | -1.666176 | Mg3Pd5->5.0Pd(s) + 3.0Mg[2+] + 6.0e-
mp-763 | MgB2 | -1.650558 | MgB2 + 6.0H2O->2.0B(HO)3(aq) + 1.0Mg[2+] + 6.0H[+]+8.0e-
mp-1185790 | Mg3Sc | -1.64604 | Mg3Sc + 1.5H2O->3.0Mg[2+] + 0.5Sc2O3(s) + 3.0H[+]+9.0e-
mp-1185948 | MgPt2 | -1.640396655 | MgPt2->1.0Mg[2+] + 2.0Pt(s) + 2.0e-
mp-1187900 | Yb2Mg | -1.627347 | Yb2Mg + 2.0H2O->1.0Mg[2+] + 2.0YbO(s) + 4.0H[+]+6.0e-
mp-12741 | MgPd2 | -1.623284 | MgPd2->1.0Mg[2+] + 2.0Pd(s) + 2.0e-
aflow | MgHg4 | -1.618271 | MgHg4->4.0Hg(aq) + 1.0Mg[2+] + 2.0e-
aflow | MgTl2 | -1.607313 | MgTl2->1.0Mg[2+] + 2.0Tl[+] + 4.0e-
aflow | MgPt5 | -1.558015895 | MgPt5->1.0Mg[2+] + 5.0Pt(s) + 2.0e-
mp-12742 | MgPd3 | -1.551177 | MgPd3->3.0Pd(s) + 1.0Mg[2+] + 2.0e-
mp-1094652 | Mg3Ga | -1.531141 | Mg3Ga + 1.5H2O->0.5Ga2O3(s) + 3.0Mg[2+] + 3.0H[+]+9.0e-
mp-365 | MgB4 | -1.530487 | MgB4 + 12.0H2O->4.0B(HO)3(aq) + 1.0Mg[2+] + 12.0H[+]+14.0e-
mp-976976 | MgPd5 | -1.5271372 | MgPd5->5.0Pd(s) + 1.0Mg[2+] + 2.0e-
mp-1187989 | Yb3Mg | -1.522526 | Yb3Mg + 3.0H2O->3.0YbO(s) + 1.0Mg[2+] + 6.0H[+]+8.0e-
mp-569125 | Mg3In | -1.517878 | Mg3In + 1.5H2O->0.5In2O3(s) + 3.0Mg[2+] + 3.0H[+]+9.0e-
aflow | MgPd4 | -1.5163225 | MgPd4->4.0Pd(s) + 1.0Mg[2+] + 2.0e-
751803 | Mg4Cd3 | -1.513608 | Mg4Cd3->3.0Cd[2+] + 4.0Mg[2+] + 14.0e-
mp-11307 | MgCd | -1.503598 | MgCd->1.0Cd[2+] + 1.0Mg[2+] + 4.0e-
mp-542488 | MgCo | -1.496099 | MgCo->1.0Co(s) + 1.0Mg[2+] + 2.0e-
753133 | Mg2Sb | -1.494741 | Mg2Sb + 2.0H2O->2.0Mg[2+] + 1.0HSbO2(aq) + 3.0H[+]+7.0e-
mp-978275 | MgB7 | -1.472268 | MgB7 + 21.0H2O->1.0Mg[2+] + 7.0B(HO)3(aq) + 21.0H[+]+23.0e-
mp-408 | Mg2Ge | -1.468545 | Mg2Ge + 3.0H2O->1.0HGeO3[-] + 2.0Mg[2+] + 5.0H[+]+8.0e-
mp-680671 | Mg4Zn7 | -1.455839 | Mg4Zn7->4.0Mg[2+] + 7.0Zn[2+] + 22.0e-
mp-1124 | MgZn2 | -1.409174 | MgZn2->1.0Mg[2+] + 2.0Zn[2+] + 6.0e-
mp-1185919 | MgPb | -1.407496 | MgPb + 1.0H2O->1.0Mg[2+] + 1.0PbOH[+] + 1.0H[+]+4.0e-
mp-1185774 | Mg2Sc | -1.404836 | Mg2Sc + 1.5H2O->2.0Mg[2+] + 0.5Sc2O3(s) + 3.0H[+]+7.0e-
mp-978294 | Mg3Sn | -1.402016 | Mg3Sn + 2.0H2O->3.0Mg[2+] + 1.0SnO2(s) + 4.0H[+]+10.0e-
mp-22570 | Mg5In2 | -1.401853 | Mg5In2 + 3.0H2O->1.0In2O3(s) + 5.0Mg[2+] + 6.0H[+]+16.0e-
mp-1770 | Mg5Ga2 | -1.394038 | Mg5Ga2 + 3.0H2O->1.0Ga2O3(s) + 5.0Mg[2+] + 6.0H[+]+16.0e-
mp-30777 | MgPt3 | -1.37006484 | MgPt3->3.0Pt(s) + 1.0Mg[2+] + 2.0e-
mp-2514 | Mg3P2 | -1.332104 | Mg3P2 + 8.0H2O->3.0Mg[2+] + 2.0H2PO4[-] + 12.0H[+]+16.0e-
752827 | Mg4Pb3 | -1.322436 | Mg4Pb3 + 3.0H2O->3.0PbOH[+] + 4.0Mg[2+] + 3.0H[+]+14.0e-
mp-1206346 | MgPt7 | -1.313427265 | MgPt7->1.0Mg[2+] + 7.0Pt(s) + 2.0e-
mp-1094478 | MgZn3 | -1.303024 | MgZn3->3.0Zn[2+] + 1.0Mg[2+] + 8.0e-
mp-1196139 | Mg3Sb2 | -1.264746 | Mg3Sb2 + 4.0H2O->2.0HSbO2(aq) + 3.0Mg[2+] + 6.0H[+]+12.0e-
mp-31326 | Mg2In | -1.240607 | Mg2In + 1.5H2O->0.5In2O3(s) + 2.0Mg[2+] + 3.0H[+]+7.0e-
mp-30650 | Mg2Ga | -1.236892 | Mg2Ga + 1.5H2O->0.5Ga2O3(s) + 2.0Mg[2+] + 3.0H[+]+7.0e-
mp-569018 | Mg3Bi2 | -1.226167 | Mg3Bi2 + 2.0H2O->3.0Mg[2+] + 2.0BiO[+] + 4.0H[+]+12.0e-
mp-1094763 | MgCd2 | -1.187956 | MgCd2->2.0Cd[2+] + 1.0Mg[2+] + 6.0e-
mp-1094194 | MgZn5 | -1.186247 | MgZn5->1.0Mg[2+] + 5.0Zn[2+] + 12.0e-
mp-30784 | Mg2Zn11 | -1.155217 | Mg2Zn11->2.0Mg[2+] + 11.0Zn[2+] + 26.0e-
mp-1990 | Mg3As2 | -1.146997 | Mg3As2 + 4.0H2O->2.0HAsO2(aq) + 3.0Mg[2+] + 6.0H[+]+12.0e-
mp-864931 | MgCo2 | -1.137419 | MgCo2->1.0Mg[2+] + 2.0Co(s) + 2.0e-
mp-2343 | Mg2Sn | -1.114638 | Mg2Sn + 2.0H2O->1.0SnO2(s) + 2.0Mg[2+] + 4.0H[+]+8.0e-
mp-31503 | Mg9Sn5 | -1.0483 | Mg9Sn5 + 10.0H2O->5.0SnO2(s) + 9.0Mg[2+] + 20.0H[+]+38.0e-
mp-1185955 | MgPb2 | -1.04534 | MgPb2 + 2.0H2O->2.0PbOH[+] + 1.0Mg[2+] + 2.0H[+]+6.0e-
mp-30491 | MgCd3 | -1.035095 | MgCd3->1.0Mg[2+] + 3.0Cd[2+] + 8.0e-
mp-855 | MgBe13 | -1.033188 | MgBe13 + 13.0H2O->13.0BeO(s) + 1.0Mg[2+] + 26.0H[+]+28.0e-
mp-384 | MgP4 | -1.018714 | MgP4 + 16.0H2O->4.0H2PO4[-] + 1.0Mg[2+] + 22.0e-+24.0H[+]
mp-1039 | MgTe | -0.996385536 | MgTe + 1.0H2O->1.0Mg[2+] + 1.0HTe[-] +OH[-]
aflow | Mg4Pb | -0.9581337 | Mg4Pb + 1.0H2O->4.0Mg[2+] + 1.0PbOH[+] + 1.0H[+]+10.0e-
mp-1174 | MgSc | -0.950275109 | MgSc + 1.5H2O->1.0Mg[2+] + 0.5Sc2O3(s) + 3.0H[+]+5.0e-
aflow | Cd4Mg1 | -0.9471244 | Cd4Mg1->4.0Cd[2+] + 1.0Mg[2+] + 10.0e-
mp-1094742 | MgCd5 | -0.8874365 | MgCd5->5.0Cd[2+] + 1.0Mg[2+] + 12.0e-
mp-1185974 | MgPb3 | -0.8702087 | MgPb3 + 3.0H2O->3.0PbOH[+] + 1.0Mg[2+] + 3.0H[+]+8.0e-
mp-1559 | Mg3N2 | -0.8526353 | Mg3N2 + 8.0H[+]->3.0Mg[2+] + 2.0NH4[+]
753167 | Mg4Sc3 | -0.8157321 | Mg4Sc3 + 4.5H2O->4.0Mg[2+] + 1.5Sc2O3(s) + 9.0H[+]+17.0e-
mp-1094883 | MgGa | -0.745331176 | MgGa + 1.5H2O->1.0Mg[2+] + 0.5Ga2O3(s) + 3.0H[+]+5.0e-
mp-2313 | MgIn | -0.7376798 | MgIn + 1.5H2O->1.0Mg[2+] + 0.5In2O3(s) + 3.0H[+]+5.0e-
mp-1094247 | MgSn | -0.6878042 | MgSn + 2.0H2O->1.0Mg[2+] + 1.0SnO2(s) + 4.0H[+]+6.0e-
754839 | MgTi2 | -0.6712757 | MgTi2 + 4.0H2O->1.0Mg[2+] + 2.0TiO2(s) + 8.0H[+]+10.0e-
752315 | Mg4In3 | -0.6378036 | Mg4In3 + 4.5H2O->4.0Mg[2+] + 1.5In2O3(s) + 9.0H[+]+17.0e-
mp-864941 | MgSc2 | -0.5616282 | MgSc2 + 3.0H2O->1.0Mg[2+] + 1.0Sc2O3(s) + 6.0H[+]+8.0e-
mp-7623 | MgAs4 | -0.5215881 | MgAs4 + 8.0H2O->4.0HAsO2(aq) + 1.0Mg[2+] + 12.0H[+]+14.0e-
mp-1315 | MgS | -0.42747865 | MgS + 1.0H2O->1.0Mg[2+] + 1.0HS[-] +OH[-]
290126 | MgSn2 | -0.362002591 | MgSn2 + 4.0H2O->2.0SnO2(s) + 1.0Mg[2+] + 8.0H[+]+10.0e-
mp-1185901 | MgIn2 | -0.3138105 | MgIn2 + 3.0H2O->1.0In2O3(s) + 1.0Mg[2+] + 6.0H[+]+8.0e-
mp-567539 | MgGa2 | -0.3115256425 | MgGa2 + 3.0H2O->1.0Mg[2+] + 1.0Ga2O3(s) + 6.0H[+]+8.0e-
753408 | MgTc | -0.282285405 | MgTc + 2.0H2O->1.0TcO2(s) + 1.0Mg[2+] + 4.0H[+]+6.0e-
348430 | MgSn3 | -0.2147814 | MgSn3 + 6.0H2O->1.0Mg[2+] + 3.0SnO2(s) + 12.0H[+]+14.0e-
mp-27668 | Mg2Ga5 | -0.203521715 | Mg2Ga5 + 7.5H2O->2.5Ga2O3(s) + 2.0Mg[2+] + 15.0H[+]+19.0e-
mp-1094969 | MgGa3 | -0.1318776 | MgGa3 + 4.5H2O->1.0Mg[2+] + 1.5Ga2O3(s) + 9.0H[+]+11.0e-
mp-973308 | MgIn3 | -0.1157845 | MgIn3 + 4.5H2O->1.0Mg[2+] + 1.5In2O3(s) + 9.0H[+]+11.0e-
aflow | MgTc2 | -0.0513375 | MgTc2 + 4.0H2O->1.0Mg[2+] + 2.0TcO2(s) + 8.0H[+]+10.0e-
mp-2604 | MgTe2 | -0.02325012 | MgTe2 + 1.0H2->1.0Mg[2+] + 2.0HTe[-]
mp-1094638 | MgGa5 | 0.0457557 | MgGa5 + 7.5H2O->2.5Ga2O3(s) + 1.0Mg[2+] + 15.0H[+]+17.0e-
mp-1185959 | MgS2 | 0.440263 | MgS2 + 1.0H2->1.0Mg[2+] + 21.0HS[-]
mp-2589 | MgO2 | 0.5015641775 | MgO2 + 4.0H[+]->1.0Mg[2+] + 2.0H2O+2.0e-
mp-1265 | MgO | 0.5345207 | MgO + 2.0H[+]->1.0Mg[2+] + 1.0H2O+2.0e-
mp-1103590 | MgSe2 | 0.7792207 | MgSe2 + 1.0H2->1.0Mg[2+] + 2.0HSe[-]
aflow | MgIn4 | 2.48702 | MgIn4 + 6.0H2O->2.0In2O3(s) + 1.0Mg[2+] + 12.0H[+]+14.0e-